## Sheet1
Propiedad	Módulo elástico [Pa]	Módulo Poisson	Resistencia [Pa]
'Longitudinal_Tension.csv'	158.49E+09	0.315611	2.23E+09					22.98689	323.8804
'Longitudinal_Compression.csv'	140.93E+09	0.3563						20.440467
'Transverse_Tension.csv'	8.95E+09		51.24E+06					1.29795	7.4312
'Transverse_Compression.csv'	9.71E+09	0.0235	254.73E+06					1.40865	36.9449
'In-Plane_Shear.csv'	4.65E+09		88.69E+06		Densidad	1580			0.67425	12.8629

	Anillos (tracción)	Rigidizadores (compresión)
Elastic Modulus 11	158.49E+09	140.93E+09
Elastic Modulus 22	8.95E+09	9.71E+09
Poisson Ratio 12	0.315611	0.3563
Shear Modulus 12	4.65E+09	4.65E+09
Shear Modulus 23	4.65E+09	4.65E+09
Shear Modulus 13	4.65E+09	4.65E+09
Density	1580	1580

Tension Stress Limit 11	2.23E+09	2.23E+09
Tension Stress Limit 22	51.24E+06	51.24E+06
Compress Stress Limit 11	1.69E+09	1.69E+09
Compress Stress Limit 22	254.73E+06	254.73E+06
Shear Stress Limit	88.69E+06	88.69E+06
Bonding Shear Stress Limit	88.69E+06	88.69E+06